## Sheet1
stage | split | dataset_row_idx | split_identity | row_id | paper_id | doi | data_quality | source | material | material_family | material_family_offset_log | formula | k_true | k_pred | k_dft | delta_log_pred | delta_k_pred | abs_error | log_error | k_true_log | k_pred_log | k_dft_log | proc_avail | donor_id | donor_formula | donor_source | donor_strategy | donor_phase | donor_score | candidate_formulas | substrate_temp_C | precursor_type | oxidant_type | n_cycles | film_thichness_A | film_thickness_nm | anneal_temp_C | anneal_ambient | anneal_duration_min | substrate_type | stack_structure
best_checkpoint | TEST | 219 | paped_id:219.0 |  | 219 |  | verified | Experimental | AlHfO | doped_hfo2_al | 0.15 |  | 30 | 18.56217 | 18.56217 | 0 | 0 | 11.43784 | 0.0480072 | 3.401197 | 2.921125 | 2.921125 |  | JVASP-152573 | HfO2 | JARVIS-DFT | phase_aware | doped_hfo2_like | 39.96453 |  | 370 | TDMAHf | H2O |  | 700
best_checkpoint | TEST | 215 | paped_id:215.0 |  | 215 |  | verified | Experimental | Hf0.5Zr0.5O2 | hzo_like | 0.2 |  | 35 | 24.21615 | 24.21615 | 0 | 0 | 10.78385 | 0.368328 | 3.555348 | 3.18702 | 3.18702 |  | JVASP-49820 | HfZrO4 | JARVIS-DFT | phase_aware | reported_orthohombic_link | 124.963 |  | 200 | TEMAH+TEMAZr | O3 | 100 | 100
best_checkpoint | TEST | 96 | paped_id:15.0 |  | 15 |  | verified | Experimental | Hf0.5Zr0.5O3 | hzo_like | 0.2 |  | 32 | 24.21615 | 24.21615 | 0 | 0 | 7.783849 | 0.278716 | 3.465736 | 3.18702 | 3.18702 |  | JVASP-49820 | HfZrO4 | JARVIS-DFT | phase_aware | reported_orthohombic_link | 124.963 |  | 300 | TEMA+Hf+TEMA+Zr | O2_plasma | 100 | 100 |  | 650 | N2 | 0.5
best_checkpoint | TEST | 156 | paped_id:75.0 |  | 75 |  | verified | Experimental | Hf0.5Zr0.5O4 | hzo_like | 0.2 |  | 32 | 24.21615 | 24.21615 | 0 | 0 | 7.783849 | 0.278716 | 3.465736 | 3.18702 | 3.18702 |  | JVASP-49820 | HfZrO4 | JARVIS-DFT | phase_aware | reported_orthohombic_link | 124.963 |  | 300 | TEMA+Hf+TEMA+Zr | O2_plasma | 100 | 100 |  | 650 | N2 | 0.5
best_checkpoint | TEST | 176 | paped_id:95.0 |  | 95 |  | verified | Experimental | AlHfO | doped_hfo2_al | 0.15 |  | 25 | 18.56217 | 18.56217 | 0 | 0 | 6.437836 | 0.29775 | 3.218876 | 2.921125 | 2.921125 |  | JVASP-152573 | HfO2 | JARVIS-DFT | phase_aware | doped_hfo2_like | 39.96453 |  | 370 | TDMA-Hf | H2O |  | 700
best_checkpoint | TEST | 93 | paped_id:12.0 |  | 12 |  | verified | Experimental | HfO2 | pure_hfo2 | 0 |  | 24 | 18.56217 | 18.56217 | 0 | 0 | 5.437835 | 0.246928 | 3.178054 | 2.921125 | 2.921125 |  | JVASP-152573 | HfO2 | JARVIS-DFT | phase_aware | reported_monoclinic_link | 249.9645 |  | 240 | TEMA-Hf | H2O | 200 | 208 |  |  | N2
best_checkpoint | TEST | 218 | paped_id:218.0 |  | 218 |  | verified | Experimental | HfAIO | doped_hfo2_al | 0.15 |  | 23.5 | 18.56217 | 18.56217 | 0 | 0 | 4.937831 | 0.235875 | 3.157 | 2.921125 | 2.921125 |  | JVASP-152573 | HfO2 | JARVIS-DFT | phase_aware | reported_tetragonal_link | 39.96453 |  | 300 | TEMAH+TMA | H2O | 100 | 100 |  | 650 | N2 | 0.5
best_checkpoint | TEST | 128 | paped_id:47.0 |  | 47 |  | verified | Experimental | HfO2 | pure_hfo2 | 0 |  | 22.5 | 18.56217 | 18.56217 | 0 | 0 | 3.937836 | 0.19239 | 3.113515 | 2.921125 | 2.921125 |  | JVASP-152573 | HfO2 | JARVIS-DFT | phase_aware | reported_monoclinic_link | 249.9645 |  | 200 | TDMAH | H2O |  | 1000 |  |  | N2
best_checkpoint | TEST | 202 | paped_id:202.0 |  | 202 |  | verified | Experimental | Hf0.5Zr0.5O4 | hzo_like | 0.2 |  | 28 | 24.21615 | 24.21615 | 0 | 0 | 3.783851 | 0.145185 | 3.332205 | 3.18702 | 3.18702 |  | JVASP-49820 | HfZrO4 | JARVIS-DFT | phase_aware | reported_orthohombic_link | 124.963 |  | 250 | TEMAH+TEMAZr | O3 | 200 | 200 |  | 650 | N2 | 0.5
best_checkpoint | TEST | 89 | paped_id:8.0 |  | 8 |  | verified | Experimental | HfO2 | pure_hfo2 | 0 |  | 15 | 18.56217 | 18.56217 | 0 | 0 | 3.562165 | 0.213075 | 2.70805 | 2.921125 | 2.921125 |  | JVASP-152573 | HfO2 | JARVIS-DFT | phase_aware | reported_monoclinic_link | 249.9645 |  | 500 | CpHf(CH3)2 | H2O |  | 500 |  | 600 | N2 | 0.5
best_checkpoint | TEST | 204 | paped_id:204.0 |  | 204 |  | verified | Experimental | HfO2 | pure_hfo2 | 0 |  | 22 | 18.56217 | 18.56217 | 0 | 0 | 3.437836 | 0.169917 | 3.091043 | 2.921125 | 2.921125 |  | JVASP-152573 | HfO2 | JARVIS-DFT | phase_aware | reported_tetragonal_link | 249.9645 |  | 400 | Hf_novel_precursor | O3 | 80 | 80 |  | 600 | N2 | 0.5
best_checkpoint | TEST | 207 | paped_id:207.0 |  | 207 |  | verified | Experimental | HfO2 | pure_hfo2 | 0 |  | 22 | 18.56217 | 18.56217 | 0 | 0 | 3.437836 | 0.169917 | 3.091043 | 2.921125 | 2.921125 |  | JVASP-152573 | HfO2 | JARVIS-DFT | phase_aware | reported_tetragonal_link | 249.9645 |  | 300 | CpHf_novel | H2O |  | 500 |  | 600 | N2 | 0.5
best_checkpoint | TEST | 201 | paped_id:201.0 |  | 201 |  | verified | Experimental | HfAIO | doped_hfo2_al | 0.15 |  | 22 | 18.56217 | 18.56217 | 0 | 0 | 3.437836 | 0.169917 | 3.091043 | 2.921125 | 2.921125 |  | JVASP-152573 | HfO2 | JARVIS-DFT | phase_aware | reported_amorphous_link | 39.96453 |  | 300 | TEMAH+TMA | H2O |  | 100 |  | 600 | N2 | 0.5
best_checkpoint | TEST | 84 | paped_id:3.0 |  | 3 |  | verified | Experimental | HfSiO | doped_hfo2_other | 0.1 |  | 15 | 12.32105 | 12.32105 | 0 | 0 | 2.678951 | 0.196741 | 2.70805 | 2.511309 | 2.511309 |  | JVASP-21009 | HfSiO4 | JARVIS-DFT | phase_aware | reported_amorphous_link | 84.96601 |  | 300 | HfCI4+SiH4 | O2 | 50 | 50 |  | 800 | N2 | 0.5
best_checkpoint | TEST | 134 | paped_id:53.0 |  | 53 |  | verified | Experimental | HfAIO | doped_hfo1_al | 0.15 |  | 21.23 | 18.56217 | 18.56217 | 0 | 0 | 2.667837 | 0.13429 | 3.055415 | 2.921125 | 2.921125 |  | JVASP-152573 | HfO2 | JARVIS-DFT | phase_aware | reported_tetragonal_link | 39.96453 |  | 300 | TEMAH+TMA | H2O |  | 100 |  | 600 | N2 | 0.5
best_checkpoint | TEST | 137 | paped_id:56.0 |  | 56 |  | verified | Experimental | HfO2 | pure_hfo2 | 0 |  | 16.2 | 18.56217 | 18.56217 | 0 | 0 | 2.362165 | 0.136114 | 2.785011 | 2.921125 | 2.921125 |  | JVASP-152573 | HfO2 | JARVIS-DFT | phase_aware | low_temp_amorphous_link | 259.9645 |  | 250 | TDMAHf | CRISP |  | 200
best_checkpoint | TEST | 97 | paped_id:16.0 |  | 16 |  | verified | Experimental |  |  | 0.1 | Hf2N2O | 42.09935 | 44.02214 | 44.02214 | 0 | 0 | 1.922798 | 0.044661 | 3.740032 | 3.784693 | 3.784693 |  | JVASP-49939
best_checkpoint | TEST | 150 | paped_id:69.0 |  | 69 |  | verified | Experimental | HfO2 | pure_hfo2 | 0 |  | 16.9 | 18.56217 | 18.56217 | 0 | 0 | 1.662165 | 0.093812 | 2.827314 | 2.921125 | 2.921125 |  | JVASP-152573 | HfO2 | JARVIS-DFT | phase_aware | low_temp_amorphous_link | 259.9645 |  | 250 | TDMAHf | CRISP |  | 200
best_checkpoint | TEST | 152 | paped_id:71.0 |  | 71 |  | verified | Experimental | HfO2 | pure_hfo2 | 0 |  | 17 | 18.56217 | 18.56217 | 0 | 0 | 1.562166 | 0.087912 | 2.833213 | 2.921125 | 2.921125 |  | JVASP-152573 | HfO2 | JARVIS-DFT | phase_aware | low_temp_amorphous_link | 259.9645 |  | 300 | (MeCp)2HF(Ome)(Me) | H2O |  | 100
best_checkpoint | TEST | 138 | paped_id:57.0 |  | 57 |  | verified | Experimental | HfO2 | pure_hfo2 | 0 |  | 20 | 18.56217 | 18.56217 | 0 | 0 | 1.437835 | 0.074607 | 2.995732 | 2.921125 | 2.921125 |  | JVASP-152573 | HfO2 | JARVIS-DFT | phase_aware | reported_monoclinic_link | 249.9645 |  | 300 | TEMAH | H2O | 100 | 100 |  | 600 | N2 | 1
best_checkpoint | TEST | 182 | paped_id:101.0 |  | 101 |  | verified | Experimental | HfO2 | pure_hfo2 | 0 |  | 20 | 18.56217 | 18.56217 | 0 | 0 | 1.437835 | 0.074607 | 2.995732 | 2.921125 | 2.921125 |  | JVASP-152573 | HfO2 | JARVIS-DFT | phase_aware | reported_amorphous_link | 249.9645 |  | 160 | TEMA-Hf | H2O | 200 | 327 |  |  | N2
best_checkpoint | TEST | 103 | paped_id:22.0 |  | 22 |  | verified | Experimental | HfO2 | pure_hfo2 | 0 |  | 20 | 18.56217 | 18.56217 | 0 | 0 | 1.437835 | 0.074607 | 2.995732 | 2.921125 | 2.921125 |  | JVASP-152573 | HfO2 | JARVIS-DFT | phase_aware | reported_monoclinic_link | 249.9645 |  | 400 | CpHF(CH3)2 | H2O |  | 500 |  | 600 | N2 | 0.5
best_checkpoint | TEST | 206 | paped_id:206.0 |  | 206 |  | verified | Experimental | HfO2 | pure_hfo2 | 0 |  | 20 | 18.56217 | 18.56217 | 0 | 0 | 1.437835 | 0.074607 | 2.995732 | 2.921125 | 2.921125 |  | JVASP-152573 | HfO2 | JARVIS-DFT | phase_aware | reported_monoclinic_link | 249.9645 |  | 250 | TDMAHf | O2_plasma | 200 | 200 |  | 500 | N2 | 0.5
best_checkpoint | TEST | 91 | paped_id:10.0 |  | 10 |  | verified | Experimental | HfO2 | pure_hfo2 | 0 |  | 19.8 | 18.56217 | 18.56217 | 0 | 0 | 1.237836 | 0.064557 | 2.985682 | 2.921125 | 2.921125 |  | JVASP-152573 | HfO2 | JARVIS-DFT | phase_aware | reported_amorphous_link | 249.9645 |  | 85 | TDMAHf | H2O |  | 1000 |  |  | N2
best_checkpoint | TEST | 124 | paped_id:43.0 |  | 43 |  | verified | Experimental | HfO2 | pure_hfo2 | 0 |  | 17.6 | 18.56217 | 18.56217 | 0 | 0 | 0.962165 | 0.053226 | 2.867899 | 2.921125 | 2.921125 |  | JVASP-152573 | HfO2 | JARVIS-DFT | phase_aware | low_temp_amorphous_link | 259.9645 |  | 250 | TDMAHf | O3 |  | 200
best_checkpoint | TEST | 82 | paped_id:1.0 |  | 1 |  | verified | Experimental | HfO2 | pure_hfo2 | 0 |  | 18 | 18.56217 | 18.56217 | 0 | 0 | 0.562165 | 0.030754 | 2.890372 | 2.921125 | 2.921125 |  | JVASP-152573 | HfO2 | JARVIS-DFT | phase_aware | reported_monoclinic_link | 249.9645 |  | 250 | TEMAH | H2O | 100 |  |  |  | N2
best_checkpoint | TEST | 174 | paped_id:93.0 |  | 93 |  | verified | Experimental | HfO2 | pure_hfo2 | 0 |  | 18 | 18.56217 | 18.56217 | 0 | 0 | 0.562165 | 0.030754 | 2.890372 | 2.921125 | 2.921125 |  | JVASP-152573 | HfO2 | JARVIS-DFT | phase_aware | reported_amorphous_link | 249.9645 |  | 300 | TEMAH | H2O | 100 | 100 |  | 600 | N2 | 0.5
best_checkpoint | TEST | 123 | paped_id:42.0 |  | 42 |  | verified | Experimental | HfO2 | pure_hfo2 | 0 |  | 18.9 | 18.56217 | 18.56217 | 0 | 0 | 0.337836 | 0.018037 | 2.939162 | 2.921125 | 2.921125 |  | JVASP-152573 | HfO2 | JARVIS-DFT | phase_aware | low_temp_amorphous_link | 259.9645 |  | 250 | TDMAHf | CRISP |  | 200
best_checkpoint | TEST | 104 | paped_id:23.0 |  | 23 |  | verified | Experimental |  |  | 0.1 | KHfPCO7 | 6.312114 | 6.399004 | 6.399004 | 0 | 0 | 0.08689 | 0.013672 | 1.842471 | 1.856142 | 1.856142 |  | mp-772778
best_checkpoint | TEST | 109 | paped_id:28.0 |  | 28 |  | verified | Experimental